## 7A Asphalt Plant-Lab
Critical Requirement? | Topic Area | # | 7A Asphalt Plant/Lab QA/QC Guide List & Critical Requirements Items 2020/21 (Critical Requirements are in bold text) | Inspection Notes & Comments
| Asphalt Plant | 1 | Check the incoming aggregate tickets or bills of lading to ensure the aggregates being used in the mix are from FDOT approved sources. Verify all aggregate components on the mix design are being used in the mix.
| Asphalt Plant | 2 | Verify the asphalt binder and anti-strip agent are on the Approved Products List (APL). Review the asphalt binder delivery tickets to ensure the correct asphalt binder and anti-strip agent are being used for each mix design.
| Asphalt Plant | 3 | Design Mixes have been verified and approved. When using a PG 76-22 asphalt binder, limit the amount of Reclaimed Asphalt Pavement (RAP) to a maximum of 20%. RAP is not allowed in mixtures containing High Polymer asphalt binder. [Spec. 334-2.3.1 and 334-3].
| Asphalt Plant | 4 | Plant scales are certified every six months and the required monthly weight comparison checks have been conducted and documented properly. Weight measurements should be documented on the “Asphalt Plant Monthly Truck Scale Check Worksheet,” Form 675-030-27. [Spec 320-3.2]
Yes | Asphalt Plant | 5 | The haul trucks have asphalt tight beds coated with acceptable asphalt release agent (not petroleum-based products such as diesel oil). Truck bed shall have a tarpaulin that can cover the entire load and holes in the side of the bed for checking load temperatures. [Spec 320-6 and 320-7]
| Asphalt Plant | 6 | The stockpiles including RAP material are free from contamination, segregation, and are separated. Stockpiles including RAP are identified as shown on the mix design. [Spec 320-2]
| Asphalt Plant | 7 | At the plant, perform mix temperature verification measurements to ensure mix temperature at plant is checked and recorded in accordance with the specifications. Reject a load or portion of the load of asphalt mix, when mix temperature exceeds acceptable limits. [CPAM 5.10 and Spec. 320-6]
| Asphalt Plant | 8 | The maximum period any non-FC-5 mix may be kept in a hot storage or surge bin is 72 hours. For FC-5 containing mineral fibers, the maximum storage time is one hour. For FC-5 mixtures containing cellulose fibers, the maximum storage time is 1-1/2 hours. [Spec. 320-6 and 337-7]
| Asphalt Plant | 9 | Do not transport asphalt mix from plant to roadway unless all weather conditions are suitable for paving operations. [Spec. 330-3]
Yes | Asphalt Plant | 10 | Ensure mix is correctly sampled, split, boxed, identified (project number, lot, sublot, date, mix type, sample type), sealed with tape (signed by VT when present), and properly stored in a secure location.
| Asphalt Plant | 11 | Maintain good communication between Plant personnel, Roadway personnel, Project Administrator, IA/IV personnel, and the District Pavement Materials Engineer (DPME). Obtain IV/IA samples when requested by the DPME.
| Asphalt Plant | 12 | Randomly (minimum once per project) check/verify the Contractor’s QC process control operations using this Statewide Inspection Guide List and CPAM 5.10.
| Asphalt Plant | 13 | Ensure a copy of the approved Asphalt Producer’s Quality Control Plan is available at the Plant.
| Asphalt Plant | 14 | The Asphalt Producer’s Quality Control Plan has been approved. The technicians performing Quality Control, Verification and Resolution tests are CTQP qualified. All documents are adequately filed. [Spec. 105-4, 105-5, 105-8, and 320-2]
| Asphalt Plant | 15 | The testing laboratory must be qualified under the Department’s Laboratory Qualification Program. [Spec. 105-7 and 320-2]
| Asphalt Plant | 16 | The area of laboratory is a minimum of 180 square feet with a layout, which will facilitate multiple tests being run simultaneously by two technicians. [Spec. 320-2]
| Asphalt Plant | 17 | The lighting, temperature control, ventilation, equipment, supplies, personal computer, and communication system shall be equipped in accordance with the specification requirements. [Spec. 320-2]
| Asphalt Plant | 18 | Calibration of the laboratory testing equipment is performed in accordance with manufacturer’s recommendations at frequencies established in the Asphalt Producer’s Quality Control Plan and records are documented in the laboratory’s Quality Management System (QMS) Manual. [Spec. 105-7]
| Asphalt Plant | 19 | The laboratory is furnished with the necessary equipment and supplies for performing all sampling and testing (process control, quality control, acceptance, and verification). [Spec. 320-2]
| Asphalt Plant | 20 | Ensure Contractor is performing process control testing frequency in the Asphalt Producer’s QC Plan [Spec 320-2]: a. RAP Material: asphalt binder content, aggregate gradation, and maximum specific gravity b. Asphalt Mix: asphalt binder content, aggregate gradation, and volumetric properties
| Asphalt Plant | 21 | All QC sampling and testing is completed and the Control Charts are updated as new data is obtained in accordance with the Asphalt Producer’s QC Plan and results are shown in a conspicuous place in the asphalt lab. The QC results shall be entered into the Materials Acceptance and Certification (MAC) system daily. [Spec. 105 and 320-2]
| Asphalt Plant | 22 | Verify RAP stockpiles are approved by the District Materials Office. Verify the materials listed on the mix design are being used in the correct proportions to produce the mix. [Spec. 320-2, 320-6]
Yes | Asphalt Plant | 23 | Verify QC failures are handled in accordance with 334-5.4.4. [Spec. 334-5]
Yes | Asphalt Plant | 24 | Take necessary actions for materials with low Pay Factor or low Composite Pay Factor in accordance with requirements of 334-5.9. Contractor’s evaluation of defective material shall be performed in accordance with 334-5.9.5. [Spec. 334-5]
| Asphalt Plant | 25 | Verify FC-5 QC failures are handled in accordance with 337-6.2.1 [Spec. 337-6]
| Asphalt Plant | 26 | Ensure QC personnel are recording raw test data on worksheets that contain information required in Specification 105-1, and the data is transferred to the appropriate database. Any corrections made to raw data shall be made by striking through incorrect data with a single line and writing correct data above struck through data. Erasing data is prohibited.
| Asphalt Plant | 27 | For FC-5 mixtures containing granite, add lime at a dosage rate of 1.0% by weight of the total dry aggregate. [Spec. 337-3.2.1.3]
| Asphalt Plant | 28 | For FC-5 mixtures containing limestone aggregate, use a liquid anti-strip additive. [Spec 337-3.2.1.4]
| Asphalt Plant | 29 | When producing FC-5 mixtures, verify the fiber supply system is functioning properly and the correct amount of fiber stabilizing additive is being incorporated into the asphalt mixture. [Spec. 337-9.1]
| Asphalt Plant | 30 | Verify all acceptance cores (QC, IV, and Delineation) to be tested have been marked using an FDOT stencil. [CPAM 5.10.4.2]
Note on A1: [Threaded comment] Your version of Excel allows you to read this threaded comment; however, any edits to it will get removed if the file is opened in a newer version of Excel. Learn more: https://go.microsoft.com/fwlink/?linkid=870924 Comment: Use filter in Critical Requirements Column to show all items (Guide List) or only items with "Yes" (Critical Requirements)

## 7A Asphalt Plant-Lab GLCR
Critical Requirement? | Topic Area | # | 7A Asphalt Plant/Lab QA/QC Guide List & Critical Requirements Items 2020/21 (Critical Requirements are in bold text) | Meets Requirements? | Inspection Notes & Comments
| Asphalt Plant | 1 | Check the incoming aggregate tickets or bills of lading to ensure the aggregates being used in the mix are from FDOT approved sources. Verify all aggregate components on the mix design are being used in the mix.
| Asphalt Plant | 2 | Verify the asphalt binder and anti-strip agent are on the Approved Products List (APL). Review the asphalt binder delivery tickets to ensure the correct asphalt binder and anti-strip agent are being used for each mix design.
| Asphalt Plant | 3 | Design Mixes have been verified and approved. When using a PG 76-22 asphalt binder, limit the amount of Reclaimed Asphalt Pavement (RAP) to a maximum of 20%. RAP is not allowed in mixtures containing High Polymer asphalt binder. [Spec. 334-2.3.1 and 334-3].
Yes | Asphalt Plant | 4 | Plant scales are certified every six months and the required monthly weight comparison checks have been conducted and documented properly. Weight measurements should be documented on the “Asphalt Plant Monthly Truck Scale Check Worksheet,” Form 675-030-27. [Spec 320-3.2]
| Asphalt Plant | 5 | The haul trucks have asphalt tight beds coated with acceptable asphalt release agent (not petroleum-based products such as diesel oil). Truck bed shall have a tarpaulin that can cover the entire load and holes in the side of the bed for checking load temperatures. [Spec 320-6 and 320-7]
| Asphalt Plant | 6 | The stockpiles including RAP material are free from contamination, segregation, and are separated. Stockpiles including RAP are identified as shown on the mix design. [Spec 320-2]
| Asphalt Plant | 7 | At the plant, perform mix temperature verification measurements to ensure mix temperature at plant is checked and recorded in accordance with the specifications. Reject a load or portion of the load of asphalt mix, when mix temperature exceeds acceptable limits. [CPAM 5.10 and Spec. 320-6]
| Asphalt Plant | 8 | The maximum period any non-FC-5 mix may be kept in a hot storage or surge bin is 72 hours. For FC-5 containing mineral fibers, the maximum storage time is one hour. For FC-5 mixtures containing cellulose fibers, the maximum storage time is 1-1/2 hours. [Spec. 320-6 and 337-7]
| Asphalt Plant | 9 | Do not transport asphalt mix from plant to roadway unless all weather conditions are suitable for paving operations. [Spec. 330-3]
Yes | Asphalt Plant | 10 | Ensure mix is correctly sampled, split, boxed, identified (project number, lot, sublot, date, mix type, sample type), sealed with tape (signed by VT when present), and properly stored in a secure location.
| Asphalt Plant | 11 | Maintain good communication between Plant personnel, Roadway personnel, Project Administrator, IA/IV personnel, and the District Pavement Materials Engineer (DPME). Obtain IV/IA samples when requested by the DPME.
| Asphalt Plant | 12 | Randomly (minimum once per project) check/verify the Contractor’s QC process control operations using this Statewide Inspection Guide List and CPAM 5.10.
| Asphalt Plant | 13 | Ensure a copy of the approved Asphalt Producer’s Quality Control Plan is available at the Plant.
| Asphalt Plant | 14 | The Asphalt Producer’s Quality Control Plan has been approved. The technicians performing Quality Control, Verification and Resolution tests are CTQP qualified. All documents are adequately filed. [Spec. 105-4, 105-5, 105-8, and 320-2]
| Asphalt Plant | 15 | The testing laboratory must be qualified under the Department’s Laboratory Qualification Program. [Spec. 105-7 and 320-2]
| Asphalt Plant | 16 | The area of laboratory is a minimum of 180 square feet with a layout, which will facilitate multiple tests being run simultaneously by two technicians. [Spec. 320-2]
| Asphalt Plant | 17 | The lighting, temperature control, ventilation, equipment, supplies, personal computer, and communication system shall be equipped in accordance with the specification requirements. [Spec. 320-2]
| Asphalt Plant | 18 | Calibration of the laboratory testing equipment is performed in accordance with manufacturer’s recommendations at frequencies established in the Asphalt Producer’s Quality Control Plan and records are documented in the laboratory’s Quality Management System (QMS) Manual. [Spec. 105-7]
| Asphalt Plant | 19 | The laboratory is furnished with the necessary equipment and supplies for performing all sampling and testing (process control, quality control, acceptance, and verification). [Spec. 320-2]
| Asphalt Plant | 20 | Ensure Contractor is performing process control testing frequency in the Asphalt Producer’s QC Plan [Spec 320-2]: a. RAP Material: asphalt binder content, aggregate gradation, and maximum specific gravity b. Asphalt Mix: asphalt binder content, aggregate gradation, and volumetric properties
| Asphalt Plant | 21 | All QC sampling and testing is completed and the Control Charts are updated as new data is obtained in accordance with the Asphalt Producer’s QC Plan and results are shown in a conspicuous place in the asphalt lab. The QC results shall be entered into the Materials Acceptance and Certification (MAC) system daily. [Spec. 105 and 320-2]
| Asphalt Plant | 22 | Verify RAP stockpiles are approved by the District Materials Office. Verify the materials listed on the mix design are being used in the correct proportions to produce the mix. [Spec. 320-2, 320-6]
Yes | Asphalt Plant | 23 | Verify QC failures are handled in accordance with 334-5.4.4. [Spec. 334-5]
Yes | Asphalt Plant | 24 | Take necessary actions for materials with low Pay Factor or low Composite Pay Factor in accordance with requirements of 334-5.9. Contractor’s evaluation of defective material shall be performed in accordance with 334-5.9.5. [Spec. 334-5]
| Asphalt Plant | 25 | Verify FC-5 QC failures are handled in accordance with 337-6.2.1 [Spec. 337-6]
| Asphalt Plant | 26 | Ensure QC personnel are recording raw test data on worksheets that contain information required in Specification 105-1, and the data is transferred to the appropriate database. Any corrections made to raw data shall be made by striking through incorrect data with a single line and writing correct data above struck through data. Erasing data is prohibited.
| Asphalt Plant | 27 | For FC-5 mixtures containing granite, add lime at a dosage rate of 1.0% by weight of the total dry aggregate. [Spec. 337-3.2.1.3]
| Asphalt Plant | 28 | For FC-5 mixtures containing limestone aggregate, use a liquid anti-strip additive. [Spec 337-3.2.1.4]
| Asphalt Plant | 29 | When producing FC-5 mixtures, verify the fiber supply system is functioning properly and the correct amount of fiber stabilizing additive is being incorporated into the asphalt mixture. [Spec. 337-9.1]
| Asphalt Plant | 30 | Verify all acceptance cores (QC, IV, and Delineation) to be tested have been marked using an FDOT stencil. [CPAM 5.10.4.2]
Note on A1: [Threaded comment] Your version of Excel allows you to read this threaded comment; however, any edits to it will get removed if the file is opened in a newer version of Excel. Learn more: https://go.microsoft.com/fwlink/?linkid=870924 Comment: Use filter in Critical Requirements Column to "Select All" to show all items (Guide List) or show only items with "Yes" (Critical Requirements).

## Sheet1 (hidden)
Meets Requirements Dropdown
Yes
No